## Sheet1
perependicular to c-axis |  |  | parallel to c-axis
800 | 6.89525 | 15.22429 | 800 | 0.8318124 | 8.15909
801.005 | 5.352009 | 14.49493 | 801.005 | 0.7718142 | 7.927887
802.0101 | 4.243962 | 13.68908 | 802.0101 | 0.7190103 | 7.712469
803.0151 | 3.44313 | 12.91415 | 803.0151 | 0.6722596 | 7.511119
804.0201 | 2.853034 | 12.20609 | 804.0201 | 0.6306422 | 7.32236
805.0251 | 2.408267 | 11.57126 | 805.0251 | 0.5934093 | 7.14492
806.0302 | 2.065532 | 11.00509 | 806.0302 | 0.559946 | 6.977694
807.0352 | 1.796001 | 10.49975 | 807.0352 | 0.5297438 | 6.819721
808.0402 | 1.58015 | 10.04711 | 808.0402 | 0.5023785 | 6.670158
809.0452 | 1.404484 | 9.639763 | 809.0452 | 0.4774939 | 6.528265
810.0503 | 1.259475 | 9.27131 | 810.0503 | 0.4547894 | 6.393389
811.0553 | 1.13826 | 8.936344 | 811.0553 | 0.4340094 | 6.264951
812.0603 | 1.035798 | 8.63033 | 812.0603 | 0.4149353 | 6.142434
813.0653 | 0.948324 | 8.349476 | 813.0653 | 0.3973796 | 6.025381
814.0704 | 0.8729807 | 8.0906 | 814.0704 | 0.3811804 | 5.913377
815.0754 | 0.8075668 | 7.851027 | 815.0754 | 0.366197 | 5.806053
816.0804 | 0.7503645 | 7.628495 | 816.0804 | 0.3523073 | 5.703076
817.0854 | 0.7000166 | 7.421083 | 817.0854 | 0.3394043 | 5.604143
818.0905 | 0.6554395 | 7.227149 | 818.0905 | 0.327394 | 5.508981
819.0955 | 0.6157584 | 7.045283 | 819.0955 | 0.3161938 | 5.417342
820.1005 | 0.5802611 | 6.874267 | 820.1005 | 0.3057306 | 5.329
821.1055 | 0.5483625 | 6.713048 | 821.1055 | 0.2959395 | 5.243748
822.1106 | 0.5195781 | 6.560703 | 822.1106 | 0.2867628 | 5.161396
823.1156 | 0.4935038 | 6.416428 | 823.1156 | 0.2781491 | 5.081771
824.1206 | 0.4698002 | 6.279515 | 824.1206 | 0.2700523 | 5.004714
825.1256 | 0.4481805 | 6.149336 | 825.1256 | 0.2624312 | 4.930079
826.1307 | 0.4284008 | 6.025338 | 826.1307 | 0.2552485 | 4.857729
827.1357 | 0.4102528 | 5.907027 | 827.1357 | 0.2484709 | 4.787539
828.1407 | 0.3935572 | 5.793962 | 828.1407 | 0.242068 | 4.719394
829.1457 | 0.3781594 | 5.685748 | 829.1457 | 0.2360124 | 4.653186
830.1508 | 0.3639253 | 5.58203 | 830.1508 | 0.2302793 | 4.588816
831.1558 | 0.3507379 | 5.482488 | 831.1558 | 0.2248461 | 4.52619
832.1608 | 0.3384951 | 5.386832 | 832.1608 | 0.2196922 | 4.465222
833.1658 | 0.3271072 | 5.294801 | 833.1658 | 0.2147987 | 4.405831
834.1709 | 0.316495 | 5.206156 | 834.1709 | 0.2101485 | 4.347942
835.1759 | 0.3065887 | 5.120679 | 835.1759 | 0.2057258 | 4.291485
836.1809 | 0.2973262 | 5.038173 | 836.1809 | 0.2015163 | 4.236393
837.1859 | 0.2886525 | 4.958455 | 837.1859 | 0.1975065 | 4.182605
838.191 | 0.2805182 | 4.881359 | 838.191 | 0.1936844 | 4.130062
839.196 | 0.2728793 | 4.806732 | 839.196 | 0.1900385 | 4.078709
840.201 | 0.2656963 | 4.734433 | 840.201 | 0.1865587 | 4.028496
841.206 | 0.2589336 | 4.664332 | 841.206 | 0.1832351 | 3.979373
842.2111 | 0.2525593 | 4.596308 | 842.2111 | 0.1800591 | 3.931295
843.2161 | 0.2465444 | 4.53025 | 843.2161 | 0.1770222 | 3.884219
844.2211 | 0.2408626 | 4.466054 | 844.2211 | 0.174117 | 3.838105
845.2261 | 0.2354902 | 4.403626 | 845.2261 | 0.1713363 | 3.792912
846.2312 | 0.2304056 | 4.342875 | 846.2312 | 0.1686734 | 3.748606
847.2362 | 0.2255889 | 4.283718 | 847.2362 | 0.1661223 | 3.705151
848.2412 | 0.2210223 | 4.226078 | 848.2412 | 0.1636773 | 3.662515
849.2462 | 0.2166893 | 4.169882 | 849.2462 | 0.161333 | 3.620667
850.2513 | 0.2125748 | 4.115062 | 850.2513 | 0.1590844 | 3.579576
851.2563 | 0.2086651 | 4.061554 | 851.2563 | 0.1569269 | 3.539215
852.2613 | 0.2049473 | 4.0093 | 852.2613 | 0.1548562 | 3.499557
853.2663 | 0.2014099 | 3.958243 | 853.2663 | 0.1528681 | 3.460577
854.2714 | 0.1980421 | 3.90833 | 854.2714 | 0.1509589 | 3.42225
855.2764 | 0.194834 | 3.859512 | 855.2764 | 0.1491249 | 3.384553
856.2814 | 0.1917763 | 3.811741 | 856.2814 | 0.1473628 | 3.347464
857.2864 | 0.1888606 | 3.764975 | 857.2864 | 0.1456696 | 3.310962
858.2915 | 0.1860791 | 3.719172 | 858.2915 | 0.1440421 | 3.275026
859.2965 | 0.1834244 | 3.674292 | 859.2965 | 0.1424777 | 3.239638
860.3015 | 0.1808898 | 3.630297 | 860.3015 | 0.1409736 | 3.204779
861.3065 | 0.1784689 | 3.587154 | 861.3065 | 0.1395276 | 3.170431
862.3116 | 0.1761561 | 3.544828 | 862.3116 | 0.1381372 | 3.136577
863.3166 | 0.1739457 | 3.503288 | 863.3166 | 0.1368002 | 3.103201
864.3216 | 0.1718327 | 3.462503 | 864.3216 | 0.1355146 | 3.070287
865.3266 | 0.1698124 | 3.422446 | 865.3266 | 0.1342785 | 3.037821
866.3317 | 0.1678804 | 3.383089 | 866.3317 | 0.1330899666 | 3.005788
867.3367 | 0.1660325 | 3.344406 | 867.3367 | 0.1319474 | 2.974173
868.3417 | 0.1642648 | 3.306373 | 868.3417 | 0.130849 | 2.942965
869.3467 | 0.1625738 | 3.268965 | 869.3467 | 0.1297934 | 2.912149
870.3518 | 0.1609561 | 3.232162 | 870.3518 | 0.1287791 | 2.881714
871.3568 | 0.1594085 | 3.195941 | 871.3568 | 0.1278047 | 2.851648
872.3618 | 0.157928 | 3.160281 | 872.3618 | 0.1268688 | 2.821938
873.3668 | 0.1565118 | 3.125164 | 873.3668 | 0.1259704 | 2.792575
874.3719 | 0.1551573 | 3.090571 | 874.3719 | 0.1251082 | 2.763547
875.3769 | 0.1538621 | 3.056484 | 875.3769 | 0.1242812 | 2.734844
876.3819 | 0.1526238 | 3.022885 | 876.3819 | 0.1234883 | 2.706456
877.3869 | 0.1514403 | 2.989758 | 877.3869 | 0.1227285 | 2.678374
878.392 | 0.1503096 | 2.957088 | 878.392 | 0.1220009 | 2.650587
879.397 | 0.1492296 | 2.924859 | 879.397 | 0.1213048 | 2.623087
880.402 | 0.1481987 | 2.893057 | 880.402 | 0.1206392 | 2.595865
881.407 | 0.1472151 | 2.861667 | 881.407 | 0.1200034 | 2.568913
882.4121 | 0.1462772 | 2.830677 | 882.4121 | 0.1193966 | 2.542222
883.4171 | 0.1453835 | 2.800073 | 883.4171 | 0.1188183 | 2.515784
884.4221 | 0.1445327 | 2.769843 | 884.4221 | 0.1182677 | 2.489591
885.4271 | 0.1437233 | 2.739975 | 885.4271 | 0.1177444 | 2.463636
886.4322 | 0.1429543 | 2.710457 | 886.4322 | 0.1172476 | 2.437912
887.4372 | 0.1422243 | 2.681277 | 887.4372 | 0.116777 | 2.41241
888.4422 | 0.1415323 | 2.652426 | 888.4422 | 0.1163321 | 2.387125
889.4472 | 0.1408773 | 2.623893 | 889.4472 | 0.1159123 | 2.362049
890.4523 | 0.1402583 | 2.595667 | 890.4523 | 0.1155173 | 2.337176
891.4573 | 0.1396744 | 2.567739 | 891.4573 | 0.1151467 | 2.312498
892.4623 | 0.1391247 | 2.540099 | 892.4623 | 0.1148002 | 2.28801
893.4673 | 0.1386086 | 2.512738 | 893.4673 | 0.1144775 | 2.263706
894.4724 | 0.1381252 | 2.485647 | 894.4724 | 0.1141782 | 2.239579
895.4774 | 0.1376739 | 2.458818 | 895.4774 | 0.1139022 | 2.215623
896.4824 | 0.1372541 | 2.432241 | 896.4824 | 0.1136492 | 2.191832
897.4874 | 0.1368651 | 2.40591 | 897.4874 | 0.113419 | 2.168201
898.4925 | 0.1365065 | 2.379815 | 898.4925 | 0.1132115 | 2.144724
899.4975 | 0.1361778 | 2.35395 | 899.4975 | 0.1130266 | 2.121396
900.5025 | 0.1358785 | 2.328306 | 900.5025 | 0.1128641 | 2.09821
901.5075 | 0.1356082 | 2.302877 | 901.5075 | 0.112724 | 2.075161
902.5126 | 0.1353666 | 2.277655 | 902.5126 | 0.1126062 | 2.052245
903.5176 | 0.1351534 | 2.252632 | 903.5176 | 0.1125108 | 2.029456
904.5226 | 0.1349682 | 2.227803 | 904.5226 | 0.1124378 | 2.006788
905.5276 | 0.134811 | 2.203161 | 905.5276 | 0.1123872 | 1.984237
906.5327 | 0.1346813 | 2.178698 | 906.5327 | 0.1123591 | 1.961797
907.5377 | 0.1345793 | 2.154409 | 907.5377 | 0.1123537 | 1.939463
908.5427 | 0.1345046 | 2.130288 | 908.5427 | 0.112371 | 1.917231
909.5477 | 0.1344572 | 2.106327 | 909.5477 | 0.1124114 | 1.895095
910.5528 | 0.1344371 | 2.082521 | 910.5528 | 0.112475 | 1.87305
911.5578 | 0.1344444 | 2.058864 | 911.5578 | 0.112562 | 1.851091
912.5628 | 0.134479 | 2.035351 | 912.5628 | 0.1126729 | 1.829214
913.5678 | 0.134541 | 2.011974 | 913.5678 | 0.1128079 | 1.807413
914.5729 | 0.1346306 | 1.988729 | 914.5729 | 0.1129675 | 1.785683
915.5779 | 0.134748 | 1.96561 | 915.5779 | 0.113152 | 1.76402
916.5829 | 0.1348933 | 1.94261 | 916.5829 | 0.113362 | 1.742419
917.5879 | 0.1350669 | 1.919726 | 917.5879 | 0.113598 | 1.720873
918.593 | 0.135269 | 1.89695 | 918.593 | 0.1138605 | 1.699379
919.598 | 0.1355 | 1.874278 | 919.598 | 0.1141503 | 1.677931
920.603 | 0.1357603 | 1.851704 | 920.603 | 0.1144681 | 1.656524
921.608 | 0.1360503 | 1.829223 | 921.608 | 0.1148146 | 1.635153
922.6131 | 0.1363707 | 1.806829 | 922.6131 | 0.1151906 | 1.613813
923.6181 | 0.136722 | 1.784517 | 923.6181 | 0.1155972 | 1.592498
924.6231 | 0.1371047 | 1.762282 | 924.6231 | 0.1160352 | 1.571202
925.6281 | 0.1375197 | 1.740117 | 925.6281 | 0.1165059 | 1.54992
926.6332 | 0.1379676 | 1.718018 | 926.6332 | 0.1170103 | 1.528647
927.6382 | 0.1384494 | 1.69598 | 927.6382 | 0.1175498 | 1.507376
928.6432 | 0.138966 | 1.673995 | 928.6432 | 0.1181258 | 1.486102
929.6482 | 0.1395183 | 1.65206 | 929.6482 | 0.1187398 | 1.464818
930.6533 | 0.1401076 | 1.630168 | 930.6533 | 0.1193935 | 1.443519
931.6583 | 0.1407348 | 1.608315 | 931.6583 | 0.1200887 | 1.422197
932.6633 | 0.1414015 | 1.586493 | 932.6633 | 0.1208274 | 1.400845
933.6683 | 0.1421089 | 1.564697 | 933.6683 | 0.1216117 | 1.379458
934.6734 | 0.1428587 | 1.542922 | 934.6734 | 0.122444 | 1.358027
935.6784 | 0.1436524 | 1.521161 | 935.6784 | 0.1233269 | 1.336546
936.6834 | 0.1444919 | 1.499409 | 936.6834 | 0.1242632 | 1.315006
937.6884 | 0.1453792 | 1.477658 | 937.6884 | 0.125256 | 1.293399
938.6935 | 0.1463164 | 1.455902 | 938.6935 | 0.1263087 | 1.271717
939.6985 | 0.1473058 | 1.434136 | 939.6985 | 0.1274251 | 1.249951
940.7035 | 0.1483499 | 1.412351 | 940.7035 | 0.1286092 | 1.228092
941.7085 | 0.1494515 | 1.390542 | 941.7085 | 0.1298657 | 1.206128
942.7136 | 0.1506137 | 1.368701 | 942.7136 | 0.1311996 | 1.184052
943.7186 | 0.1518396 | 1.34682 | 943.7186 | 0.1326165 | 1.16185
944.7236 | 0.1531329 | 1.324891 | 944.7236 | 0.1341226 | 1.139512
945.7286 | 0.1544975 | 1.302908 | 945.7286 | 0.135725 | 1.117026
946.7337 | 0.1559376 | 1.280861 | 946.7337 | 0.1374313 | 1.094378
947.7387 | 0.1574581 | 1.258741 | 947.7387 | 0.1392504 | 1.071554
948.7437 | 0.1590641 | 1.236541 | 948.7437 | 0.141192 | 1.048541
949.7487 | 0.1607613 | 1.21425 | 949.7487 | 0.1432674 | 1.025321
950.7538 | 0.162556 | 1.191858 | 950.7538 | 0.1454891 | 1.001877
951.7588 | 0.1644553 | 1.169356 | 951.7588 | 0.1478715 | 0.978193
952.7638 | 0.1664669 | 1.146732 | 952.7638 | 0.150431 | 0.954248
953.7688 | 0.1685994 | 1.123976 | 953.7688 | 0.1531865 | 0.9300215
954.7739 | 0.1708625 | 1.101075 | 954.7739 | 0.1561596 | 0.9054911
955.7789 | 0.1732668 | 1.078016 | 955.7789 | 0.1593757 | 0.880633
956.7839 | 0.1758245 | 1.054788 | 956.7839 | 0.162864 | 0.8554215
957.7889 | 0.1785491 | 1.031375 | 957.7889 | 0.1666589 | 0.8298294
958.794 | 0.1814557 | 1.007763 | 958.794 | 0.1708007 | 0.8038278
959.799 | 0.1845618 | 0.9839381 | 959.799 | 0.1753372 | 0.7773865
960.804 | 0.1878867 | 0.9598829 | 960.804 | 0.1803253 | 0.7504742
961.809 | 0.1914529 | 0.9355814 | 961.809 | 0.1858326 | 0.7230595
962.8141 | 0.1952856 | 0.9110163 | 962.8141 | 0.1919406 | 0.695112
963.8191 | 0.1994141 | 0.8861698 | 963.8191 | 0.1987471 | 0.6666045
964.8241 | 0.2038717 | 0.861024 | 964.8241 | 0.20637 | 0.6375164
965.8291 | 0.2086971 | 0.8355608 | 965.8291 | 0.214951 | 0.6078391
966.8342 | 0.2139346 | 0.8097627 | 966.8342 | 0.2246591 | 0.5775838
967.8392 | 0.2196359 | 0.7836135 | 967.8392 | 0.2356931 | 0.5467938
968.8442 | 0.2258607 | 0.7570989 | 968.8442 | 0.2482802 | 0.515561
969.8492 | 0.2326781 | 0.7302085 | 969.8492 | 0.2626672 | 0.4840476
970.8543 | 0.2401684 | 0.7029376 | 970.8543 | 0.2790984 | 0.4525099
971.8593 | 0.2484236 | 0.6752902 | 971.8593 | 0.2977749 | 0.4213163
972.8643 | 0.2575493 | 0.6472826 | 972.8643 | 0.3187956 | 0.3909435
973.8693 | 0.2676641 | 0.6189493 | 973.8693 | 0.3420934 | 0.361935
974.8744 | 0.2788988 | 0.5903494 | 974.8744 | 0.3673983 | 0.3348156
975.8794 | 0.2913924 | 0.5615744 | 975.8794 | 0.3942595 | 0.3099894
976.8844 | 0.3052846 | 0.5327574 | 976.8844 | 0.4221263 | 0.2876674
977.8894 | 0.3207023 | 0.5040804 | 977.8894 | 0.4504522 | 0.2678591
978.8945 | 0.3377413 | 0.4757772 | 978.8945 | 0.4787731 | 0.2504178
979.8995 | 0.3564424 | 0.4481284 | 979.8995 | 0.5067413 | 0.2351071
980.9045 | 0.3767689 | 0.421443 | 980.9045 | 0.5341228 | 0.2216589
981.9095 | 0.3985915 | 0.3960275 | 981.9095 | 0.5607761 | 0.2098109
982.9146 | 0.4216912 | 0.3721481 | 982.9146 | 0.5866272 | 0.1993258
983.9196 | 0.4457803 | 0.3499962 | 983.9196 | 0.611648 | 0.1899978
984.9246 | 0.4705385 | 0.3296703 | 984.9246 | 0.63584 | 0.1816533
985.9296 | 0.4956511 | 0.3111761 | 985.9296 | 0.6592223 | 0.174147
986.9347 | 0.5208382 | 0.2944442 | 986.9347 | 0.6818245 | 0.1673586
987.9397 | 0.5458715 | 0.2793541 | 987.9397 | 0.7036816 | 0.1611881
988.9447 | 0.5705772 | 0.2657581 | 988.9447 | 0.7248304 | 0.1555524
989.9497 | 0.5948318 | 0.2534999 | 989.9497 | 0.7453082 | 0.1503822
990.9548 | 0.6185537 | 0.2424271 | 990.9548 | 0.7651512 | 0.1456194
991.9598 | 0.6416936 | 0.232398 | 991.9598 | 0.7843944 | 0.1412152
992.9648 | 0.6642263 | 0.2232855 | 992.9648 | 0.8030703 | 0.137128
993.9698 | 0.6861438 | 0.2149773 | 993.9698 | 0.8212099 | 0.1333226
994.9749 | 0.7074498 | 0.2073757 | 994.9749 | 0.8388419 | 0.1297689
995.9799 | 0.7281562 | 0.200396 | 995.9799 | 0.855993 | 0.1264408
996.9849 | 0.7482797 | 0.1939652 | 996.9849 | 0.8726881 | 0.123316
997.9899 | 0.76784 | 0.1880204 | 997.9899 | 0.8889504 | 0.1203748
998.995 | 0.7868587 | 0.1825074 | 998.995 | 0.9048012 | 0.1176002
1000 | 0.8053578 | 0.1773796 | 1000 | 0.9202605 | 0.1149773